## Sheet1
A1 | 7000 |  |  |  |  | error | 0.5985934
E1 | 70372.5
Y1 | 0.6300656
A2 | 910000
E2 | 1515186.4
Y2 | 0.9845807
Minf | 0
R | 8.314
10 | [16 empty] | 20 | [16 empty] | 30
[s] | [°C] | T(K) | [mg] | M_exp | dM/dt_exp | V_exp | dV/dt_exp | M_model | dM/dt_model | dV/dt_model | V_model | Error1_M | Error2_dM | Error3_dV | Error4_V | Sum Error | [s] | [°C] | T(K) | [mg] | M_exp | dM/dt_exp | V_exp | dV/dt_exp | M_model | dM/dt_model | dV/dt_model | V_model | Error1 | Error2 | Error3 | Error4 | Sum Error | [s] | [°C] | T(K) | [mg] | M_exp | dM/dt_exp | V_exp | dV/dt_exp | M_model | dM/dt_model | dV/dt_model | V_model | Error1 | Error2 | Error3 | Error4 | Sum Error
658 | 150.165 | 423.315 | 10.6577 | 1 | -1.55716e-05 | 0 | 1.55716e-05 | 1 | -1.449514e-05 | 9.132888e-06 | 0 | 0 | 1.15877e-12 | 4.145701e-11 | 0 | 0.2904702 | 336 | 160.299 | 433.449 | 9.30294 | 1 | -0.0001178478 | 0 | 0.0001178478 | 1 | -2.313399e-05 | 1.457593e-05 | 0 | 0 | 8.970709e-09 | 1.066508e-08 | 0 | 0.1123902 | 224 | 166.118 | 439.268 | 6.39132 | 1 | -0.000204281 | 0 | 0.000204281 | 1 | -2.996379e-05 | 1.887915e-05 | 0 | 0 | 3.038648e-08 | 3.437383e-08 | 0 | 0.195733
705 | 158.057 | 431.207 | 10.6499 | 0.9992681 | -1.77676e-05 | 0.0007318652 | 1.77676e-05 | 0.9993187 | -2.088621e-05 | 1.315968e-05 | 0.0006185052 | 2.559724e-09 | 9.72577e-12 | 2.123285e-11 | 1.28505e-08 |  | 360 | 168.28 | 441.43 | 9.295 | 0.9971717 | -0.0001354638 | 0.002828348 | 0.0001354638 | 0.9994448 | -3.291108e-05 | 2.073614e-05 | 0.0003498224 | 5.167128e-06 | 1.051707e-08 | 1.316244e-08 | 6.143087e-06 |  | 240 | 174.627 | 447.777 | 6.37043 | 0.9967315 | -0.0002228608 | 0.003268495 | 0.0002228608 | 0.9995206 | -4.319298e-05 | 2.721441e-05 | 0.0003020665 | 7.778938e-06 | 3.228054e-08 | 3.827753e-08 | 8.799701e-06
752 | 165.973 | 439.123 | 10.641 | 0.9984331 | -2.176031e-05 | 0.001566942 | 2.176031e-05 | 0.9983371 | -2.972423e-05 | 1.872822e-05 | 0.00123701 | 9.212405e-09 | 6.342398e-11 | 9.193615e-12 | 1.088551e-07 |  | 384 | 176.265 | 449.415 | 9.28535 | 0.9939205 | -0.0001651501 | 0.00607948 | 0.0001651501 | 0.9986549 | -4.623365e-05 | 2.913024e-05 | 0.0008474898 | 2.241452e-05 | 1.414111e-08 | 1.850139e-08 | 2.737372e-05 |  | 256 | 182.944 | 456.094 | 6.34764 | 0.9931657 | -0.0002680393 | 0.006834269 | 0.0002680393 | 0.9988295 | -6.09277e-05 | 3.838845e-05 | 0.000737497 | 3.207819e-05 | 4.289522e-08 | 5.273952e-08 | 3.717063e-05
799 | 173.848 | 446.998 | 10.6301 | 0.9974103 | -2.55534e-05 | 0.002589677 | 2.55534e-05 | 0.99694 | -4.168535e-05 | 2.626451e-05 | 0.002117236 | 2.211684e-07 | 2.6024e-10 | 5.056783e-13 | 2.232e-07 |  | 408 | 184.22 | 457.37 | 9.27559 | 0.9899569 | -0.0002144912 | 0.01004308 | 0.0002144912 | 0.9975453 | -6.408284e-05 | 4.03764e-05 | 0.001546615 | 5.758369e-05 | 2.262267e-08 | 3.031596e-08 | 7.218993e-05 |  | 272 | 191.1 | 464.25 | 6.32023 | 0.9888771 | -0.0003198674 | 0.0111229 | 0.0003198674 | 0.9978546 | -8.433072e-05 | 5.313389e-05 | 0.001351712 | 8.059634e-05 | 5.547753e-08 | 7.114677e-08 | 9.547607e-05
846 | 181.742 | 454.892 | 10.6173 | 0.9962093 | -3.234102e-05 | 0.003790687 | 3.234102e-05 | 0.9949808 | -5.778846e-05 | 3.641052e-05 | 0.003351668 | 1.509181e-06 | 6.475725e-10 | 1.656088e-11 | 1.92737e-07 |  | 432 | 192.198 | 465.348 | 9.26304 | 0.9848091 | -0.0002679101 | 0.01519087 | 0.0002679101 | 0.9960073 | -8.787477e-05 | 5.536687e-05 | 0.002515649 | 0.0001253995 | 3.241272e-08 | 4.517462e-08 | 0.0001606612 |  | 288 | 199.155 | 472.305 | 6.28752 | 0.9837592 | -0.0004014233 | 0.01624078 | 0.0004014233 | 0.9965054 | -0.0001149318 | 7.241454e-05 | 0.002201854 | 0.0001624639 | 8.207743e-08 | 1.082468e-07 | 0.0001970913
893 | 189.609 | 462.759 | 10.6011 | 0.9946893 | -4.012682e-05 | 0.005310714 | 4.012682e-05 | 0.9922648 | -7.907404e-05 | 4.982183e-05 | 0.005062963 | 5.878284e-06 | 1.516886e-09 | 9.399331e-11 | 6.138079e-08 |  | 456 | 200.162 | 473.312 | 9.24775 | 0.9783793 | -0.0003267932 | 0.02162071 | 0.0003267932 | 0.9938983 | -0.0001190862 | 7.503212e-05 | 0.003844454 | 0.0002408406 | 4.314221e-08 | 6.338365e-08 | 0.0003159953 |  | 304 | 207.16 | 480.31 | 6.24647 | 0.9773365 | -0.000483077 | 0.02266355 | 0.000483077 | 0.9946664 | -0.0001546515 | 9.744059e-05 | 0.003360487 | 0.0003003289 | 1.078633e-07 | 1.487155e-07 | 0.0003726082
940 | 197.499 | 470.649 | 10.581 | 0.9928033 | -4.990898e-05 | 0.007196675 | 4.990898e-05 | 0.9885483 | -0.0001070466 | 6.744639e-05 | 0.007404589 | 1.810534e-05 | 3.26471e-09 | 3.07561e-10 | 4.322833e-08 |  | 480 | 208.173 | 481.323 | 9.22865 | 0.9705363 | -0.0003846977 | 0.02946375 | 0.0003846977 | 0.9910403 | -0.0001599099 | 0.0001007538 | 0.005645225 | 0.0004204143 | 5.052953e-08 | 8.062416e-08 | 0.0005673221 |  | 320 | 215.133 | 488.283 | 6.19707 | 0.9696072 | -0.0005765632 | 0.03039278 | 0.0005765632 | 0.992192 | -0.0002057038 | 0.0001296069 | 0.004919537 | 0.0005100735 | 1.375367e-07 | 1.997699e-07 | 0.0006488863
987 | 205.378 | 478.528 | 10.556 | 0.9904576 | -6.22864e-05 | 0.009542397 | 6.22864e-05 | 0.9835171 | -0.0001432049 | 9.022847e-05 | 0.01057457 | 4.817062e-05 | 6.547801e-09 | 7.807594e-10 | 1.065381e-06 |  | 504 | 216.164 | 489.314 | 9.20439 | 0.9613035 | -0.0004619308 | 0.03869649 | 0.0004619308 | 0.9872024 | -0.0002122832 | 0.0001337523 | 0.008063315 | 0.0006707538 | 6.232396e-08 | 1.077011e-07 | 0.0009383917 |  | 336 | 223.071 | 496.221 | 6.13811 | 0.9603822 | -0.0006949855 | 0.03961779 | 0.0006949855 | 0.9889008 | -0.0002705399 | 0.0001704579 | 0.006993247 | 0.0008133081 | 1.801541e-07 | 2.751293e-07 | 0.001064361
1034 | 213.253 | 486.403 | 10.5248 | 0.9875301 | -7.745873e-05 | 0.01246986 | 7.745873e-05 | 0.9767865 | -0.0001893861 | 0.0001193256 | 0.01481531 | 0.0001154265 | 1.252773e-08 | 1.752839e-09 | 5.501137e-06 |  | 528 | 224.152 | 497.302 | 9.17388 | 0.9502172 | -0.0005595529 | 0.04978283 | 0.0005595529 | 0.9821076 | -0.0002788308 | 0.0001756817 | 0.01127337 | 0.001017001 | 7.88049e-08 | 1.473571e-07 | 0.001482979 |  | 352 | 230.988 | 504.138 | 6.06704 | 0.9492624 | -0.0008349214 | 0.05073756 | 0.0008349214 | 0.9845721 | -0.0003520966 | 0.000221844 | 0.009720573 | 0.001246774 | 2.331198e-07 | 3.758639e-07 | 0.001682393
1081 | 221.122 | 494.272 | 10.486 | 0.9838896 | -9.442778e-05 | 0.01611042 | 9.442778e-05 | 0.9678853 | -0.0002475662 | 0.000155983 | 0.02042361 | 0.0002561363 | 2.345138e-08 | 3.78904e-09 | 1.860365e-05 |  | 552 | 232.117 | 505.267 | 9.13676 | 0.9367879 | -0.0006591322 | 0.0632121 | 0.0006591322 | 0.9754157 | -0.0003621572 | 0.0002281828 | 0.01548973 | 0.001492106 | 8.819419e-08 | 1.857174e-07 | 0.002277425 |  | 368 | 238.88 | 512.03 | 5.98166 | 0.9359037 | -0.0009573531 | 0.06409631 | 0.0009573531 | 0.9789386 | -0.0004534795 | 0.0002857219 | 0.01327008 | 0.001852001 | 2.538886e-07 | 4.510885e-07 | 0.002583306
1128 | 228.973 | 502.123 | 10.4387 | 0.9794515 | -0.0001181845 | 0.02054852 | 0.0001181845 | 0.9562497 | -0.0003196866 | 0.0002014235 | 0.02775481 | 0.0005383219 | 4.060311e-08 | 6.928744e-09 | 5.193059e-05 |  | 576 | 240.062 | 513.212 | 9.08986 | 0.9209687 | -0.0007216038 | 0.07903128 | 0.0007216038 | 0.9667239 | -0.0004651999 | 0.0002931065 | 0.02096612 | 0.002093537 | 6.574295e-08 | 1.8361e-07 | 0.003371563 |  | 384 | 246.774 | 519.924 | 5.88376 | 0.920586 | -0.001016711 | 0.07941396 | 0.001016711 | 0.9716829 | -0.0005785354 | 0.0003645153 | 0.01784163 | 0.002610889 | 1.919978e-07 | 4.253592e-07 | 0.003791152
1175 | 236.833 | 509.983 | 10.3795 | 0.9738968 | -0.0001485291 | 0.02610319 | 0.0001485291 | 0.9412244 | -0.0004080175 | 0.0002570778 | 0.03722172 | 0.001067483 | 6.73342e-08 | 1.178281e-08 | 0.0001236216 |  | 600 | 247.991 | 521.141 | 9.03218 | 0.9036502 | -0.0007469676 | 0.09634977 | 0.0007469676 | 0.9555591 | -0.0005909816 | 0.0003723572 | 0.02800067 | 0.002694532 | 2.433164e-08 | 1.40333e-07 | 0.004671599 |  | 400 | 254.655 | 527.805 | 5.77979 | 0.9043187 | -0.001067659 | 0.09568133 | 0.001067659 | 0.9624263 | -0.0007307083 | 0.0004603942 | 0.02367387 | 0.003376501 | 1.135357e-07 | 3.687705e-07 | 0.005185074
1222 | 244.684 | 517.834 | 10.3051 | 0.9669159 | -0.0001900534 | 0.03308406 | 0.0001900534 | 0.9220476 | -0.0005140706 | 0.0003238982 | 0.04930437 | 0.002013166 | 1.049871e-07 | 1.791444e-08 | 0.0002630985 |  | 624 | 255.948 | 529.098 | 8.95942 | 0.885723 | -0.0007822812 | 0.114277 | 0.0007822812 | 0.9413756 | -0.0007432924 | 0.000468323 | 0.03693725 | 0.003097206 | 1.52012e-09 | 9.856972e-08 | 0.005981436 |  | 416 | 262.526 | 535.676 | 5.67061 | 0.8872361 | -0.001137676 | 0.1127639 | 0.001137676 | 0.950735 | -0.000913635 | 0.00057565 | 0.03104018 | 0.004032108 | 5.019426e-08 | 3.15873e-07 | 0.006678762
1269 | 252.529 | 525.679 | 10.2099 | 0.9579834 | -0.0002461511 | 0.04201657 | 0.0002461511 | 0.8978863 | -0.0006388965 | 0.0004025467 | 0.06452759 | 0.003611665 | 1.54249e-07 | 2.44596e-08 | 0.000506746 |  | 648 | 263.866 | 537.016 | 8.86559 | 0.8669483 | -0.0008372496 | 0.1330517 | 0.0008372496 | 0.9235365 | -0.0009231895 | 0.00058167 | 0.048177 | 0.003202233 | 7.385658e-09 | 6.532097e-08 | 0.007203722 |  | 432 | 270.391 | 543.541 | 5.55427 | 0.8690333 | -0.001224708 | 0.1309667 | 0.001224708 | 0.9361168 | -0.001130685 | 0.0007124056 | 0.04025058 | 0.0045002 | 8.840344e-09 | 2.624536e-07 | 0.008229412
1316 | 260.363 | 533.513 | 10.0866 | 0.9464143 | -0.0003112923 | 0.05358567 | 0.0003112923 | 0.8678582 | -0.0007822402 | 0.0004928627 | 0.08344729 | 0.006171071 | 2.21792e-07 | 3.296781e-08 | 0.000891716 |  | 672 | 271.784 | 544.934 | 8.74567 | 0.8468543 | -0.0008763963 | 0.1531457 | 0.0008763963 | 0.90138 | -0.001132942 | 0.0007138278 | 0.06213708 | 0.002973054 | 6.581571e-08 | 2.642851e-08 | 0.008282575 |  | 448 | 278.252 | 551.402 | 5.42903 | 0.849438 | -0.001315749 | 0.150562 | 0.001315749 | 0.9180259 | -0.00138447 | 0.000872307 | 0.05164907 | 0.0047043 | 4.722548e-09 | 1.966411e-07 | 0.00978377
1363 | 268.198 | 541.348 | 9.93067 | 0.9317836 | -0.0003709634 | 0.06821641 | 0.0003709634 | 0.8310929 | -0.0009424619 | 0.0005938128 | 0.1066118 | 0.01013862 | 3.266105e-07 | 4.966185e-08 | 0.001474208 |  | 696 | 279.721 | 552.871 | 8.59658 | 0.8258208 | -0.0009248403 | 0.1741792 | 0.0009248403 | 0.8741894 | -0.001373244 | 0.000865234 | 0.07926894 | 0.002339524 | 2.010661e-07 | 3.552916e-09 | 0.009007964 |  | 464 | 286.101 | 559.251 | 5.29448 | 0.828386 | -0.001377356 | 0.171614 | 0.001377356 | 0.8958744 | -0.001675874 | 0.001055911 | 0.06560598 | 0.00455468 | 8.911296e-08 | 1.033273e-07 | 0.0112377
1410 | 276.024 | 549.174 | 9.74485 | 0.9143483 | -0.0004093933 | 0.08565169 | 0.0004093933 | 0.7867972 | -0.001114923 | 0.0007024745 | 0.134521 | 0.01626929 | 4.977717e-07 | 8.589654e-08 | 0.002388213 |  | 720 | 287.628 | 560.778 | 8.4237 | 0.8036246 | -0.0009597461 | 0.1963754 | 0.0009597461 | 0.8412315 | -0.001639866 | 0.001033223 | 0.1000346 | 0.001414281 | 4.625634e-07 | 5.398905e-09 | 0.009281559 |  | 480 | 293.964 | 567.114 | 5.15363 | 0.8063483 | -0.001437496 | 0.1936517 | 0.001437496 | 0.8690604 | -0.002005303 | 0.001263472 | 0.08250055 | 0.003932805 | 3.224039e-07 | 3.028442e-08 | 0.01235458
1457 | 283.854 | 557.004 | 9.53978 | 0.8951068 | -0.0004347471 | 0.1048932 | 0.0004347471 | 0.7343958 | -0.001292433 | 0.0008143176 | 0.1675373 | 0.02582803 | 7.356252e-07 | 1.440738e-07 | 0.00392429 |  | 744 | 295.538 | 568.688 | 8.2363 | 0.7805907 | -0.0009907372 | 0.2194093 | 0.0009907372 | 0.8018747 | -0.001928311 | 0.001214963 | 0.1248319 | 0.0004530106 | 8.790451e-07 | 5.027703e-08 | 0.008944884 |  | 496 | 301.823 | 574.973 | 5.00663 | 0.7833484 | -0.001484337 | 0.2166516 | 0.001484337 | 0.8369755 | -0.002368325 | 0.0014922 | 0.1027161 | 0.002875875 | 7.814344e-07 | 6.18251e-11 | 0.01298131
1504 | 291.673 | 564.823 | 9.32201 | 0.8746737 | -0.0004678867 | 0.1253263 | 0.0004678867 | 0.6736514 | -0.001463098 | 0.0009218479 | 0.2058103 | 0.04040995 | 9.90446e-07 | 2.060808e-07 | 0.00647767 |  | 768 | 303.458 | 576.608 | 8.03939 | 0.756813 | -0.001049783 | 0.243187 | 0.001049783 | 0.7555953 | -0.002229187 | 0.001404534 | 0.153991 | 1.482869e-06 | 1.390993e-06 | 1.25848e-07 | 0.007955924 |  | 512 | 309.677 | 582.827 | 4.85484 | 0.759599 | -0.001557679 | 0.240401 | 0.001557679 | 0.7990823 | -0.002757244 | 0.001737245 | 0.1265913 | 0.001558937 | 1.438956e-06 | 3.224382e-08 | 0.01295265
1551 | 299.49 | 572.64 | 9.08764 | 0.852683 | -0.0005199517 | 0.147317 | 0.0005199517 | 0.6048858 | -0.001611962 | 0.001015642 | 0.2491371 | 0.06140345 | 1.192485e-06 | 2.457084e-07 | 0.01036734 |  | 792 | 311.362 | 584.512 | 7.82795 | 0.7316182 | -0.001126446 | 0.2683818 | 0.001126446 | 0.7020948 | -0.002526164 | 0.001591649 | 0.1876998 | 0.000871632 | 1.959211e-06 | 2.16414e-07 | 0.006509581 |  | 528 | 317.508 | 590.658 | 4.69555 | 0.7346761 | -0.001661629 | 0.2653239 | 0.001661629 | 0.7549664 | -0.003158152 | 0.001989843 | 0.1543872 | 0.0004116978 | 2.239581e-06 | 1.077245e-07 | 0.01230695
1598 | 307.288 | 580.438 | 8.82719 | 0.8282453 | -0.0005914214 | 0.1717547 | 0.0005914214 | 0.5291236 | -0.001719813 | 0.001083595 | 0.2968723 | 0.08947377 | 1.273268e-06 | 2.42235e-07 | 0.01565441 |  | 816 | 319.253 | 592.403 | 7.59312 | 0.7045835 | -0.001243967 | 0.2954165 | 0.001243967 | 0.6414668 | -0.002799058 | 0.00176359 | 0.2258994 | 0.003983711 | 2.418308e-06 | 2.700081e-07 | 0.004832626 |  | 544 | 325.345 | 598.495 | 4.52563 | 0.70809 | -0.001809583 | 0.29191 | 0.001809583 | 0.704436 | -0.003555018 | 0.002239894 | 0.1862247 | 1.335193e-05 | 3.046542e-06 | 1.851678e-07 | 0.01116937
1645 | 315.098 | 588.248 | 8.53094 | 0.8004485 | -0.000682116 | 0.1995515 | 0.000682116 | 0.4482924 | -0.001768354 | 0.001114179 | 0.3478012 | 0.1240139 | 1.179913e-06 | 1.866785e-07 | 0.02197798 |  | 840 | 327.152 | 600.302 | 7.32524 | 0.6747283 | -0.001401859 | 0.3252717 | 0.001401859 | 0.5742894 | -0.003024264 | 0.001905485 | 0.2682256 | 0.01008796 | 2.632198e-06 | 2.53639e-07 | 0.003254262 |  | 560 | 333.163 | 606.313 | 4.34058 | 0.6791367 | -0.002064617 | 0.3208633 | 0.002064617 | 0.6475557 | -0.003921711 | 0.002470935 | 0.222063 | 0.0009973585 | 3.448801e-06 | 1.65095e-07 | 0.009761494
1692 | 322.89 | 596.04 | 8.18926 | 0.7683891 | -0.0007663823 | 0.2316109 | 0.0007663823 | 0.3651798 | -0.001738636 | 0.001095455 | 0.4001676 | 0.1625777 | 9.452766e-07 | 1.082886e-07 | 0.02841136 |  | 864 | 335.033 | 608.183 | 7.0185 | 0.6410837 | -0.001639838 | 0.3589163 | 0.001639838 | 0.5017071 | -0.003171688 | 0.001998372 | 0.3139572 | 0.01942582 | 2.346565e-06 | 1.285464e-07 | 0.002021323 |  | 576 | 340.986 | 614.136 | 4.12945 | 0.6461028 | -0.002461737 | 0.3538972 | 0.002461737 | 0.5848083 | -0.004230996 | 0.002665805 | 0.261598 | 0.003757015 | 3.130276e-06 | 4.164363e-08 | 0.008519137
1739 | 330.671 | 603.821 | 7.80537 | 0.7323691 | -0.0008230988 | 0.2676309 | 0.0008230988 | 0.2834639 | -0.001620594 | 0.001021081 | 0.451654 | 0.2015159 | 6.359993e-07 | 3.919688e-08 | 0.0338645 |  | 888 | 342.914 | 616.064 | 6.6776 | 0.6017275 | -0.001886218 | 0.3982725 | 0.001886218 | 0.4255866 | -0.003214766 | 0.002025514 | 0.3619181 | 0.03102564 | 1.765041e-06 | 1.940337e-08 | 0.001321636 |  | 592 | 348.806 | 621.956 | 3.87771 | 0.606715 | -0.00287558 | 0.393285 | 0.00287558 | 0.5171124 | -0.004449111 | 0.002803232 | 0.3042509 | 0.008028632 | 2.476e-06 | 5.234231e-09 | 0.007927069
1786 | 338.455 | 611.605 | 7.39307 | 0.6936834 | -0.0008973035 | 0.3063166 | 0.0008973035 | 0.207296 | -0.001416607 | 0.0008925555 | 0.4996448 | 0.2365728 | 2.696763e-07 | 2.254362e-11 | 0.03737581 |  | 912 | 350.791 | 623.941 | 6.31375 | 0.5564583 | -0.002100872 | 0.4435417 | 0.002100872 | 0.3484322 | -0.003130472 | 0.001972403 | 0.4105305 | 0.04327487 | 1.060077e-06 | 1.650427e-08 | 0.00108974 |  | 608 | 356.586 | 629.736 | 3.58365 | 0.5607058 | -0.003163568 | 0.4392942 | 0.003163568 | 0.4459266 | -0.004539115 | 0.00285994 | 0.3491026 | 0.01317425 | 1.892128e-06 | 9.218992e-08 | 0.008134535
1833 | 346.227 | 619.377 | 6.9436 | 0.6515102 | -0.001098197 | 0.3484898 | 0.001098197 | 0.1407154 | -0.001143984 | 0.0007207848 | 0.5415949 | 0.2609113 | 2.096419e-09 | 1.4244e-07 | 0.03728958 |  | 936 | 358.635 | 631.785 | 5.90843 | 0.5060374 | -0.001857673 | 0.4939626 | 0.001857673 | 0.2733009 | -0.002905899 | 0.001830907 | 0.4578681 | 0.05416629 | 1.098777e-06 | 7.164239e-10 | 0.00130281 |  | 624 | 364.375 | 637.525 | 3.26014 | 0.5100887 | -0.00274024 | 0.4899113 | 0.00274024 | 0.3733008 | -0.004478013 | 0.002821442 | 0.3948616 | 0.01871092 | 3.019854e-06 | 6.593754e-09 | 0.009034446
1880 | 353.948 | 627.098 | 6.3935 | 0.5998949 | -0.001294699 | 0.4001051 | 0.001294699 | 0.0869482 | -0.0008363966 | 0.0005269848 | 0.5754718 | 0.2631143 | 2.100408e-07 | 5.893847e-07 | 0.03075349 |  | 960 | 366.47 | 639.62 | 5.4229 | 0.4614532 | -0.001057939 | 0.5385468 | 0.001057939 | 0.2035593 | -0.002550371 | 0.001606901 | 0.5018099 | 0.06650929 | 2.227354e-06 | 3.013595e-07 | 0.001349596 |  | 640 | 372.188 | 645.338 | 2.97992 | 0.4662448 | -0.001681089 | 0.5337552 | 0.001681089 | 0.3016526 | -0.004249544 | 0.002677492 | 0.4400047 | 0.02709061 | 6.596964e-06 | 9.928191e-07 | 0.008789151
1927 | 361.707 | 634.857 | 5.74497 | 0.5390441 | -0.001186237 | 0.4609559 | 0.001186237 | 0.04763756 | -0.0005404354 | 0.0003405098 | 0.6002401 | 0.2414804 | 4.170591e-07 | 7.152537e-07 | 0.01940008 |  | 984 | 374.304 | 647.454 | 4.88375 | 0.4360627 | -0.0005624889 | 0.5639373 | 0.0005624889 | 0.1423504 | -0.002093198 | 0.001318852 | 0.5403755 | 0.08626693 | 2.343071e-06 | 5.720855e-07 | 0.0005551564 |  | 656 | 380.027 | 653.177 | 2.80801 | 0.4393474 | -0.0008984842 | 0.5606526 | 0.0008984842 | 0.2336599 | -0.003852851 | 0.002427549 | 0.4828445 | 0.04230736 | 8.728285e-06 | 2.338039e-06 | 0.006054089
1974 | 369.487 | 642.637 | 5.15077 | 0.483291 | -0.0007783604 | 0.516709 | 0.0007783604 | 0.02223709 | -0.0002964639 | 0.0001867917 | 0.6162441 | 0.2125707 | 2.322242e-07 | 3.499535e-07 | 0.009907217 |  | 1008 | 382.215 | 655.365 | 4.41106 | 0.422563 | -0.0003940766 | 0.577437 | 0.0003940766 | 0.09211363 | -0.001586029 | 0.0009993026 | 0.572028 | 0.1091968 | 1.420751e-06 | 3.662985e-07 | 2.92577e-05 |  | 672 | 387.872 | 661.022 | 2.71613 | 0.4249717 | -0.0005996414 | 0.5750283 | 0.0005996414 | 0.1720143 | -0.003307915 | 0.002084204 | 0.5216853 | 0.06398745 | 7.334748e-06 | 2.203925e-06 | 0.002845474
2021 | 377.318 | 650.468 | 4.76088 | 0.446708 | -0.0004051411 | 0.553292 | 0.0004051411 | 0.008303286 | -0.0001297208 | 8.17326e-05 | 0.6250233 | 0.1921987 | 7.585635e-08 | 1.045931e-07 | 0.005145376 |  | 1032 | 390.162 | 663.312 | 4.08997 | 0.4131051 | -0.0003457141 | 0.5868949 | 0.0003457141 | 0.05404892 | -0.001086365 | 0.0006844815 | 0.5960113 | 0.1289214 | 5.485644e-07 | 1.147633e-07 | 8.310848e-05 |  | 688 | 395.71 | 668.86 | 2.65481 | 0.4153774 | -0.0005196501 | 0.5846226 | 0.0005196501 | 0.1190876 | -0.002660873 | 0.001676524 | 0.5550326 | 0.08778764 | 4.584834e-06 | 1.338358e-06 | 0.0008755674
2068 | 385.106 | 658.256 | 4.55794 | 0.4276664 | -0.0002564323 | 0.5723336 | 0.0002564323 | 0.002206409 | -4.020759e-05 | 2.533342e-05 | 0.6288647 | 0.1810162 | 4.675313e-08 | 5.34067e-08 | 0.003195763 |  | 1056 | 398.095 | 671.245 | 3.90889 | 0.404808 | -0.0003379663 | 0.595192 | 0.0003379663 | 0.02797615 | -0.0006538423 | 0.0004119636 | 0.6124388 | 0.1420022 | 9.977762e-08 | 5.475588e-09 | 0.0002974522 |  | 704 | 403.505 | 676.655 | 2.60167 | 0.407063 | -0.0004969631 | 0.592937 | 0.0004969631 | 0.07651367 | -0.001977922 | 0.001246221 | 0.581857 | 0.1092629 | 2.19324e-06 | 5.61387e-07 | 0.0001227664
2115 | 392.845 | 665.995 | 4.42949 | 0.4156141 | -0.0002312183 | 0.5843859 | 0.0002312183 | 0.0003166522 | -6.700347e-06 | 4.221658e-06 | 0.6300554 | 0.1724719 | 5.040831e-08 | 5.152748e-08 | 0.002085697 |  | 1080 | 405.95 | 679.1 | 3.79083 | 0.3966968 | -0.0003355197 | 0.6033032 | 0.0003355197 | 0.01228394 | -0.0003321751 | 0.0002092921 | 0.6223259 | 0.1477733 | 1.118637e-11 | 1.59334e-08 | 0.0003618645 |  | 720 | 411.307 | 684.457 | 2.55085 | 0.3991116 | -0.0004959852 | 0.6008884 | 0.0004959852 | 0.04486692 | -0.001337587 | 0.0008427673 | 0.6017965 | 0.1254893 | 7.082929e-07 | 1.202578e-07 | 8.246888e-07
2162 | 400.589 | 673.739 | 4.31367 | 0.4047468 | -0.0002247501 | 0.5952532 | 0.0002247501 | 1.735868e-06 | -4.250832e-08 | 2.678303e-08 | 0.6302538 | 0.1638186 | 5.04935e-08 | 5.050057e-08 | 0.001225041 |  | 1104 | 413.759 | 686.909 | 3.68636 | 0.3886443 | -0.0003361721 | 0.6113557 | 0.0003361721 | 0.004311733 | -0.0001343442 | 8.464566e-05 | 0.6273489 | 0.1477115 | 4.073451e-08 | 6.326556e-08 | 0.0002557848 |  | 736 | 419.085 | 692.235 | 2.50013 | 0.3911758 | -0.000500679 | 0.6088242 | 0.000500679 | 0.02346553 | -0.0008038438 | 0.0005064743 | 0.6152808 | 0.1352109 | 9.190885e-08 | 3.358519e-11 | 4.168817e-05
2209 | 408.319 | 681.469 | 4.20109 | 0.3941835 | -0.0002145088 | 0.6058165 | 0.0002145088 | -2.620231e-07 | 7.399233e-09 | -4.662002e-09 | 0.630255 | 0.1553809 | 4.601719e-08 | 4.601602e-08 | 0.0005972447 |  | 1128 | 421.576 | 694.726 | 3.58604 | 0.3805762 | -0.0003240203 | 0.6194238 | 0.0003240203 | 0.001087473 | -3.892247e-05 | 2.452371e-05 | 0.6293804 | 0.1440117 | 8.12808e-08 | 8.969823e-08 | 9.913465e-05 |  | 752 | 426.858 | 700.008 | 2.44893 | 0.383165 | -0.0004956918 | 0.616835 | 0.0004956918 | 0.01060403 | -0.0004160823 | 0.0002621592 | 0.6233844 | 0.1388017 | 6.337667e-09 | 5.453749e-08 | 4.289414e-05
2256 | 416.066 | 689.216 | 4.09364 | 0.3841016 | -0.0002009335 | 0.6158984 | 0.0002009335 | 8.574081e-08 | -2.78399e-09 | 1.754096e-09 | 0.6302548 | 0.147534 | 4.037317e-08 | 4.037358e-08 | 0.0002061079 |  | 1152 | 429.397 | 702.547 | 3.49002 | 0.3727997 | -0.0003030606 | 0.6272003 | 0.0003030606 | 0.0001533335 | -6.285268e-06 | 3.960131e-06 | 0.629969 | 0.1388653 | 8.807557e-08 | 8.946106e-08 | 7.665806e-06 |  | 768 | 434.617 | 707.767 | 2.39824 | 0.3752339 | -0.0004636171 | 0.6247661 | 0.0004636171 | 0.003946714 | -0.0001768125 | 0.0001114035 | 0.6275789 | 0.1378542 | 8.225684e-08 | 1.240544e-07 | 7.912069e-06
2303 | 423.764 | 696.914 | 3.99299 | 0.3746578 | -0.0001826669 | 0.6253422 | 0.0001826669 | -4.510672e-08 | 1.677396e-09 | -1.05687e-09 | 0.6302549 | 0.1403685 | 3.336779e-08 | 3.336757e-08 | 2.413427e-05 |  | 1176 | 437.211 | 710.361 | 3.40222 | 0.3655263 | -0.0002805512 | 0.6344737 | 0.0002805512 | 2.487056e-06 | -1.163936e-07 | 7.333559e-08 | 0.6300641 | 0.1336076 | 7.864369e-08 | 7.866784e-08 | 1.944537e-05 |  | 784 | 442.384 | 715.534 | 2.35083 | 0.367816 | -0.0004108111 | 0.632184 | 0.0004108111 | 0.001117713 | -5.701456e-05 | 3.592292e-05 | 0.6293614 | 0.1344677 | 1.25172e-07 | 1.405411e-07 | 7.966941e-06
2350 | 431.519 | 704.669 | 3.90149 | 0.3660724 | -0.0001662767 | 0.6339276 | 0.0001662767 | 3.373089e-08 | -1.433743e-09 | 9.03352e-10 | 0.6302549 | 0.134009 | 2.764748e-08 | 2.764766e-08 | 1.348893e-05 |  | 1200 | 445.021 | 718.171 | 3.32268 | 0.358793 | -0.0002651372 | 0.641207 | 0.0002651372 | -3.063903e-07 | 1.632278e-08 | -1.028443e-08 | 0.6300658 | 0.1287327 | 7.030639e-08 | 7.030319e-08 | 0.0001241254 |  | 800 | 450.172 | 723.322 | 2.30882 | 0.3612431 | -0.0003689574 | 0.6387569 | 0.0003689574 | 0.0002054801 | -1.190529e-05 | 7.501113e-06 | 0.6299362 | 0.1303481 | 1.274862e-07 | 1.306507e-07 | 7.780629e-05
2397 | 439.229 | 712.379 | 3.8182 | 0.3582574 | -0.0001505055 | 0.6417426 | 0.0001505055 | -3.365501e-08 | 1.629118e-09 | -1.026451e-09 | 0.6302549 | 0.1283484 | 2.26524e-08 | 2.265222e-08 | 0.0001319671 |  | 1224 | 452.834 | 725.984 | 3.25179 | 0.3524297 | -0.000259673 | 0.6475703 | 0.000259673 | 8.535656e-08 | -5.162286e-09 | 3.252579e-09 | 0.6300656 | 0.1242067 | 6.742738e-08 | 6.742837e-08 | 0.0003064145 |  | 816 | 457.919 | 731.069 | 2.27109 | 0.3553397 | -0.0003404031 | 0.6446603 | 0.0003404031 | 1.499543e-05 | -9.83521e-07 | 6.196828e-07 | 0.6300562 | 0.1262557 | 1.152056e-07 | 1.154528e-07 | 0.0002132794
2444 | 446.945 | 720.095 | 3.74281 | 0.3511837 | -0.0001376689 | 0.6488163 | 0.0001376689 | 4.291351e-08 | -2.359334e-09 | 1.486536e-09 | 0.6302548 | 0.1233299 | 1.895208e-08 | 1.895232e-08 | 0.0003445292 |  | 1248 | 460.675 | 733.825 | 3.18827 | 0.3461976 | -0.0002499679 | 0.6538024 | 0.0002499679 | -3.85383e-08 | 2.639986e-09 | -1.663365e-09 | 0.6300656 | 0.1198528 | 6.248525e-08 | 6.248477e-08 | 0.0005634344 |  | 832 | 465.664 | 738.814 | 2.23628 | 0.3498933 | -0.0003165426 | 0.6501067 | 0.0003165426 | -7.409024e-07 | 5.486522e-08 | -3.456869e-08 | 0.6300661 | 0.1224258 | 1.00234e-07 | 1.002211e-07 | 0.0004016266
2491 | 454.649 | 727.799 | 3.67385 | 0.3447132 | -0.0001260501 | 0.6552868 | 0.0001260501 | -6.797521e-08 | 4.232365e-09 | -2.666668e-09 | 0.6302549 | 0.1188272 | 1.58897e-08 | 1.58893e-08 | 0.0006265944 |  | 1272 | 468.503 | 741.653 | 3.13123 | 0.3401984 | -0.0002481736 | 0.6598016 | 0.0002481736 | 2.482137e-08 | -1.920472e-09 | 1.210023e-09 | 0.6300656 | 0.1157349 | 6.15892e-08 | 6.158956e-08 | 0.0008842322 |  | 848 | 473.414 | 746.564 | 2.20391 | 0.3448286 | -0.0003128266 | 0.6551714 | 0.0003128266 | 1.36941e-07 | -1.142143e-08 | 7.196251e-09 | 0.6300655 | 0.1189067 | 9.785335e-08 | 9.785599e-08 | 0.0006303041
2538 | 462.33 | 735.48 | 3.61071 | 0.3387889 | -0.0001153696 | 0.6612111 | 0.0001153696 | 1.30946e-07 | -9.206053e-09 | 5.800417e-09 | 0.6302548 | 0.1147778 | 1.330802e-08 | 1.33088e-08 | 0.0009582955 |  | 1296 | 476.302 | 749.452 | 3.08032 | 0.3342422 | -0.0002591836 | 0.6657578 | 0.0002591836 | -2.126996e-08 | 1.853223e-09 | -1.167652e-09 | 0.6300656 | 0.1117179 | 6.717712e-08 | 6.717677e-08 | 0.001273932 |  | 864 | 481.147 | 754.297 | 2.17192 | 0.3398234 | -0.0002970826 | 0.6601766 | 0.0002970826 | -4.580184e-08 | 4.29091e-09 | -2.703555e-09 | 0.6300656 | 0.11548 | 8.826062e-08 | 8.825968e-08 | 0.0009066704
2585 | 470.027 | 743.177 | 3.55292 | 0.3333665 | -0.0001099395 | 0.6666335 | 0.0001099395 | -3.017385e-07 | 2.389886e-08 | -1.505785e-08 | 0.6302551 | 0.1111334 | 1.209195e-08 | 1.209e-08 | 0.001323391 |  | 1320 | 484.094 | 757.244 | 3.03414 | 0.3280218 | -0.0002507019 | 0.6719782 | 0.0002507019 | 2.320739e-08 | -2.271219e-09 | 1.431017e-09 | 0.6300656 | 0.1075983 | 6.285029e-08 | 6.285071e-08 | 0.001756667 |  | 880 | 488.89 | 762.04 | 2.14154 | 0.3350701 | -0.0003010919 | 0.6649299 | 0.0003010919 | 2.285272e-08 | -2.39951e-09 | 1.511849e-09 | 0.6300656 | 0.1122719 | 9.065492e-08 | 9.065545e-08 | 0.001215522
2632 | 477.7 | 750.85 | 3.49785 | 0.3281993 | -0.0001042898 | 0.6718007 | 0.0001042898 | 8.215077e-07 | -7.309794e-08 | 4.60565e-08 | 0.6302544 | 0.1077143 | 1.086112e-08 | 1.086676e-08 | 0.001726096 |  | 1344 | 491.899 | 765.049 | 2.99161 | 0.3220049 | -0.0002474396 | 0.6779951 | 0.0002474396 | -3.130186e-08 | 3.433426e-09 | -2.163284e-09 | 0.6300656 | 0.1036872 | 6.122808e-08 | 6.122745e-08 | 0.00229723 |  | 896 | 496.594 | 769.744 | 2.11075 | 0.3302526 | -0.000290433 | 0.6697474 | 0.000290433 | -1.553945e-08 | 1.823479e-09 | -1.148911e-09 | 0.6300656 | 0.1090668 | 8.435236e-08 | 8.435197e-08 | 0.001574644
2679 | 485.374 | 758.524 | 3.44561 | 0.3232977 | -0.0001039903 | 0.6767023 | 0.0001039903 | -2.614096e-06 | 2.607029e-07 | -1.642599e-07 | 0.6302565 | 0.1045231 | 1.086828e-08 | 1.084818e-08 | 0.002157209 |  | 1368 | 499.682 | 772.832 | 2.95138 | 0.3160664 | -0.0002478474 | 0.6839336 | 0.0002478474 | 5.110038e-08 | -6.265723e-09 | 3.947816e-09 | 0.6300656 | 0.09989793 | 6.142524e-08 | 6.142639e-08 | 0.002901765 |  | 912 | 504.32 | 777.47 | 2.08105 | 0.3256057 | 0.0003570238 | 0.6743943 | 0.0007394675 | 1.363621e-08 | -1.784908e-09 | 1.124609e-09 | 0.6300656 | 0.106019 | 1.274672e-07 | 5.468105e-07 | 0.001965036
2726 | 493.043 | 766.193 | 3.39352 | 0.3184102 | -0.0001030521 | 0.6815898 | 0.0001030521 | 9.638942e-06 | -1.074883e-06 | 6.772469e-07 | 0.6302488 | 0.1013789 | 1.039934e-08 | 1.04806e-08 | 0.002635902 |  | 1392 | 507.444 | 780.594 | 2.91263 | 0.310118 | 0.000222786 | 0.689882 | 0.0004956049 | -9.927696e-08 | 1.357354e-08 | -8.552224e-09 | 0.6300657 | 0.09617326 | 4.962753e-08 | 2.456326e-07 | 0.003577987
2773 | 500.716 | 773.866 | 3.3419 | 0.3135667 | 0.0001130785 | 0.6864333 | 0.0002475418 | -4.088057e-05 | 5.086504e-06 | -3.204831e-06 | 0.6302806 | 0.09834973 | 1.166227e-08 | 6.287385e-08 | 0.00315312